## ورقة1
Material (Commercial Name) |  | Purasorb PL 18 | Purasorb PL 38 | Resomer L 207 S | Resomer L 210 S | Purasorb PC 17 ( PCL) | Resomer C 217 ) | Purasorb PLC 7015 | Purasorb PLG 8218 | PURASORB PLG 8531 | Resomer RG 755 S | Resomer RG 756 S | Resomer RG 858 S | Expansorb 10P043 | Resomer X 206 S | PGA
Description |  | PURASORB PL 18 is a GMP grade homopolymer of L-lactide with an inherent viscosity midpoint of 1.8 dl/g. It is supplied in the form of white to light tan granules. PURASORB PL 18 is primarily used for medical device applications and is suitable for all commonly used polymer processing techniques. | PURASORB PL 38 is a GMP grade homopolymer of L-lactide with an inherent viscosity midpoint of 3.8 dl/g. It is supplied in the form of white to light tan granules. PURASORB PL 38 is primarily used for medical device applications and is suitable for all commonly used polymer processing techniques | Resomer L 207 S is a biodegradable, biocompatible, and bioresorbable polymer composed of L-lactide. It is a semi-crystalline material used in the fabrication of medical devices, particularly for orthopedic and soft tissue fixation, and in sustained release applications. It is known for its safety profile, complete metabolization, and ease of processing and sterilization | Resomer® L 210 S, Poly(L-lactide) (PLLA), a high-performance bio-based polymer, can be prepared from corn starch. Its properties include biodegradability, hydrophobicity, and excellent composting characteristics. | Polycaprolactone (PCL) is a biodegradable, semicrystalline polyester for use in tissue engineering and drug delivery research applications. Due to the increased length of the aliphatic chain, polycaprolactone degrades significantly slower than other common biodegradable polymers, such as polylactide. PCL features a low melting point (55-60 °C), making it ideal for thermal processing and increasing its use in novel applications such as 3D bioprinting. In addition to its favorable thermal properties, PCL also features high solubility in organic solvent allowing for a multitude of other processing options. This product features low residual water, monomer, and catalyst (tin) making it an ideal choice for use in tissue engineering and 3D bioprinting research. | RESOMER® C 217 is a semi-crystalline homopolymer of ε-caprolactone with an inherent viscosity range of 1.53 – 1.87 dL/g. It is supplied as white to off-white granules or chips and may be used for bioresorbable, implantable medical devices. | PURASORB PLC 7015 is a GMP grade copolymer of L-lactide and ε-caprolactone in a 70/30 molar ratio and with an inherent viscosity midpoint of 1.5 dl/g. It is supplied in the form of white to light tan granules. PURASORB PLC 7015 is primarily used for medical device applications and is suitable for all commonly used polymer processing techniques | PURASORB PLG 8218 is a GMP grade copolymer of L-lactide and Glycolide in a 82/18 molar ratio and with an inherent viscosity midpoint of 1.8 dl/g. It is supplied in the form of white to light tan granules. PURASORB PLG 8218 is primarily used for medical device applications and is suitable for all commonly used polymer processing techniques. | PURASORB PLG 8531 is a GMP grade copolymer of L-lactide and Glycolide in a 85/15 molar ratio and with an inherent viscosity midpoint of 3.1 dl/g. It is supplied in the form of white to light tan granules. PURASORB PLG 8531 is primarily used for medical device applications and is suitable for all commonly used polymer processing techniques. | Resomer RG 755 S, Poly(D,L-lactide-co-glycolide), a biodegradable and biocompatible aliphatic polyester, can be used in the development of nano and microparticles. It is a pharmaceutical polymer, which finds potential usage in drug delivery and gene delivery. It forms a three-dimensional porous scaffold, which can be used in tissue engineering | RESOMER RG 756 S is a solvent-purified copolymer of 75 mol % D,L-Lactide and 25 mol % Glycolide with an ester end group. The inherent viscosity range of this polymer is 0.71-1.0 dL/g and its degradation time is max. 6 months. This bioabsorbable excipient is supplied as white to off-white solid and may be used for parenteral controlled release of pharmaceutical ingredients. | RESOMER® polymers are bioresorbable aliphatic polyesters comprised of a range of different ratios of lactide and glycolide monomers, PLA stereochemistries, and end-group functionalization. These biodegradeable homopolymers and copolymers of lactide and glycolide afford a variety of properties that range from very stiff, hard semi-crystalline materials with long degradation times, to softer, amorphous materials with faster degradation rates. | The EXPANSORB® PLGA 85:15 are belonging to the EXPANSORB bioresorbable polymers (PLA, PLGA, PCL) product line. PLGA 85:15 stands for poly(lactic acid co-glycolic acid) made of 85% of lactic acid and 15% of glycolic acid units. Such copolymers are used as functional excipients for controlled and slow drug release (weeks to months) with a single injection. Those copolymers are also used for bioresorbable medical materials and devices. | RESOMER X 206 S is a semi-crystalline homopolymer of p-dioxanone with an inherent viscosity range of 1.5 – 2.2 dL/g. It is supplied as white to off-white granules or chips and may be used for bioresorbable, implantable medical devices. | Polyglycolic Acid (PGA) Sutures are composed of a Polyglycolic acid coated with polycaprolactone and calcium stearate. Unlike many other organic substances, PGA is not naturally occurring and therefore results in a minimal immune response when used. Polyglycolic acid is a biodegradable, thermoplastic polymer and the simplest linear, aliphatic polyester.
Test Method Specification | Appearance | visual ( white to light tan granules) | visual ( white to light tan granules) | white | White to Off White | White to light tan granules | white to off-white | visual white to light tan | visual white to light tan | visual white to light tan | white to off-white | white to off-white | White to off-white | solid | white to off-white | white
| Identification | FTIR ( conforms to reference) | FTIR ( conforms to reference) | Laboratory chemicals, Synthesis of substances | NMR ( Spectrums to reference) | GMP (Good Manufacturing Practice) grade material, indicating it meets high standards for purity and consistency, | Which complies with GMP guidelines. A certificate of analysis is issued for every batch produced | FTIR conforms to reference | FTIR ( conforms to reference) | FTIR conforms to reference | NMR-spectrum conforms to reference |  | NMR-spectrum conforms to reference | With a R&D team onsite dedicated to GMP polymers and a long term expertise. | NMR-spectrum conforms to reference
| Inherent viscosity | (CHCl3, 25°C, 0.1 g/dl) 1.5 – 2.0 dl/g | (CHCl3, 25°C, 0.1 g/dl) 3.2 – 4.3 dl/g | (CHCl3, 25°C, 0.1 g/dl)1.5-2.0 dL/g | (CHCl3, 25°C, 0.1 g/dl) 3-4 dL/g | (CHCl3, 25°C, 0.1 g/dl) 1.5-1.9 dL/g | (CHCl3, 25°C, 0.1 g/dl) 1.53 – 1.87 dL/g. | (CHCl3, 25°C, 0.1 g/dl) 1.2 - 1.8 dl/g | (CHCl3, 25°C, 0.1 g/dl) 1.5 – 2.0 dl/g | (CHCl3, 25°C, 0.1 g/dl) 2.7 - 3.5 dl/g | (CHCl3, 25°C, 0.1 g/dl) 0.50-0.70 dL/g | (CHCl3, 25°C, 0.1 g/dl) 0.71-1.0 dL/g | (CHCl3, 25°C, 0.1 g/dl) 1.3-1.7 dL/g | (CHCl3, 25°C, 0.1 g/dl) 1.0-1.3 dL/g | (CHCl3, 25°C, 0.1 g/dl) 1.5-2.2 dL/g
| L-lactide content | [6 empty] | HNMR (67 - 73 mol%) | HNMR (79 – 85 mol%) | HNMR (82 - 88 mol%) | HNMR (73 - 77 mol%) | HNMR (73 - 77 mol%) | HNMR (83-87 mol%) | HNMR (83-87 mol%)
| Glycolide content | [6 empty] | HNMR (33 - 27 mol%) | HNMR (21 – 15 mol%) | HNMR (12 - 18 mol%) | HNMR (23 - 27 mol%) | HNMR (23 - 27 mol%) | HNMR (13- 17 mol%) | HNMR (12- 17 mol%)
| Residual monomer | GC ( max. 0.1 wt. %) | GC ( max. 0.1 wt. %) |  | GC ( MAX. 0.1 wt %) | GC ( max. 0.1 wt. %) |  | GC( max. 0.5 wt. %) | GC ( max. 0.1 wt. %) | GC (max. 0.1 wt. %) | GC (max. 0.5 wt. %) | GC (max. 0.5 wt. %) | GC (max. 0.1 wt. %) | GC (max. 0.5 wt. %) (for LMP grades) | GC (max. 0.5 wt. %)
Physical-chemical properties | Molecular formula | (C₆H₈O₄)n | (C₆H₈O₄)n | (C₆H₈O₄)n | (C₆H₈O₄)n | CH3(C6H10O2)nCH3 | (C₆H₁₀O₂)ₙ | (C6H8O4*C6H10O2)n | (C6H8O4*C4H4O4)n | (C6H8O4*C4H4O4)n | HO[C2H4O2]n[C2H2O2]mCH3 | [C3H4O2]x[C2H2O2]y | [C3H4O2]x[C2H2O2]y | [C3H4O2]x[C2H2O2]y | (C4H6O3)n | (C2H2O2)n
| Chemical name | poly[(3S-cis)-3,6-dimethyl-1,4-dioxane-2,5-dione] | poly[(3S-cis)-3,6-dimethyl-1,4-dioxane-2,5-dione] | poly[(3S-cis)-3,6-dimethyl-1,4-dioxane-2,5-dione] | poly[(3S-cis)-3,6-dimethyl-1,4-dioxane-2,5-dione] | PCL, Poly[2-oxepanone] | Poly(ε-caprolactone) (PCL) | (3S-cis)-3,6-dimethyl-1,4-dioxane-2,5-dione, polymer with 2-oxepanone | 1,4-dioxane-2,5-dione, polymer with (3S-cis)-3,6-dimethyl-1,4-dioxane-2,5-dione | 1,4-dioxane-2,5-dione, polymer with (3S-cis)-3,6-dimethyl-1,4-dioxane-2,5-dione | Poly(D,L-lactide-co-glycolide) | Poly(D,L-lactide-co-glycolide) | Poly(D,L-lactide-co-glycolide) | poly(lactide-co-glycolid acid) | poly(dioxanone) | Polyglicolic Acid (PGA)
| InChI |  |  | 1S/C6H8O4/c1-3-5(7)10-4(2)6(8)9-3/h3-4H,1-2H3/t3-,4-/m0/s1 | 1S/C6H8O4/c1-3-5(7)10-4(2)6(8)9-3/h3-4H,1-2H3/t3-,4-/m0/s1 | 1S/C6H10O2/c7-6-4-2-1-3-5-8-6/h1-5H2 |  |  |  |  | 1S/C6H8O4.C4H4O4/c1-3-5(7)10-4(2)6(8)9-3;5-3-1-7-4(6)2-8-3/h3-4H,1-2H3;1-2H2 | 1S/C6H8O4.C4H4O4/c1-3-5(7)10-4(2)6(8)9-3;5-3-1-7-4(6)2-8-3/h3-4H,1-2H3;1-2H2 | 1S/C6H8O4.C4H4O4/c1-3-5(7)10-4(2)6(8)9-3;5-3-1-7-4(6)2-8-3/h3-4H,1-2H3;1-2H2 |  | 1S/C4H6O3/c5-4-3-6-1-2-7-4/h1-3H2
| InChI Key |  |  | JJTUDXZGHPGLLC-IMJSIDKUSA-N | JJTUDXZGHPGLLC-IMJSIDKUSA-N | PAPBSGBWRJIAAV-UHFFFAOYSA-N |  |  |  |  | LCSKNASZPVZHEG-UHFFFAOYSA-N | LCSKNASZPVZHEG-UHFFFAOYSA-N | LCSKNASZPVZHEG-UHFFFAOYSA-N |  | VPVXHAANQNHFSF-UHFFFAOYSA-N
| CAS Registry number | 33135-50-1 | 33135-50-1 | 33135-50-1 | 33135-50-1 | 24980-41-4 | 81208-91-5 | 65408-67-5 | 30846-39-0 | 30846-39-0 | 26780-50-7 | 26780-50-7 | 26780-50-7 | 34346-01-5 | 29223-92-5 | 26009-03-0
Packaging |  | PURASORB PL 18 can be supplied in 1 or 5 kg packages. Normal packaging consists of an inner bag of clean room grade PE and an outer bag of aluminum coated polyester-PE laminate. The packed product is shipped in an additional bag of PE and in PE containers for added protection. | PURASORB PL 38 can be supplied in 1 or 5 kg packages. Normal packaging consists of an inner bag of clean room grade PE and an outer bag of aluminum coated polyester-PE laminate. The packed product is shipped in an additional bag of PE and in PE containers for added protection. |  |  |  |  | PURASORB PLC 7015 can be supplied in 1 or 5 kg packages. Normal packaging consists of an inner bag of clean room grade PE and an outer bag of aluminum coated polyester-PE laminate. The packed product is shipped in an additional bag of PE and in PE containers for added protection. | PURASORB PLG 8218 can be supplied in 1 or 5 kg packages. Normal packaging consists of an inner bag of clean room grade PE and an outer bag of aluminum coated polyester-PE laminate. The packed product is shipped in an additional bag of PE and in PE containers for added protection. | PURASORB PLG 8531 can be supplied in 1 or 5 kg packages. Normal packaging consists of an inner bag of clean room grade PE and an outer bag of aluminum coated polyester-PE laminate. The packed product is shipped in an additional bag of PE and in PE containers for added protection | Package Sizes 20 g Bag | Package Sizes 20 g Bag | Package Sizes 20 g Bag |  | Packaging: 5 g in glass bottle | Each size is comes in a box of 12 Individual sterile packs of 75 cm/ 30” suture with pre-installed 19 mm reverse cut 3/8 circle atraumatic needle
Forms |  | Granules | Granules | granular | Granules | chunks | granules | granules | granules | granules | amorphous (solid) | Powder granules (solid) | amorphous (solid) | Classic, LMP (Solid) | chips or granulate | granules, crystalline
Aplications |  | Medical Devices | Medical Devices | Orthopedics, sports medicine Screws, nails, anchors Vascular stents, drug eluting stents, and Dermal fillers | Orthopedics, sports medicine, Screws, nails, anchors Vascular stents, drug eluting stents, and Dermal fillers | Tissue engineering scaffolds, 3D Bioprinting, and Drug delivery applications such as sustained release. | Soft Tissue scaffolds, Airway reconstruction, Bone graft scaffolds, Mono-, Multifilament sutures and textiles, Dermal Fillers, and Coatings | Biodegradable Implants,Tissue Scaffolds,Drug Delivery, 3D Printing, Nanofibrous Membranes, and Extrusion | Biodegradable Implants,Tissue Scaffolds,Drug Delivery, 3D Printing, Nanofibrous Membranes, and Extrusion | Biodegradable Implants,Tissue Scaffolds,Drug Delivery, 3D Printing, Nanofibrous Membranes, and Extrusion | drug delivery and gene delivery. | Primary product for manufacture of medical and pharmaceutical products | Primary product for manufacture of medical and pharmaceutical products. | Sustained release formulations¦Encapsulation¦Medical devices | Sutures, ligating or surgical clips, Vascular closure devices, Membranes, and Monofilaments, Sutures and Textiles. | Surgical Sutures, Tissue Engineering, and Implants
Availability |  | Company / Manufacturer: Corbion Distributor: Akina Inc. (PolySciTech) Available Countries: Europe, South America, South Asia ,Southeast Asia, Middle East, North America, Central America, Africa,Oceania | Company / Manufacturer: Corbion Available :Europe, South America, Asia Middle East, North America, Central America: Mexico, Africa: Various African countries, Oceania | Sigma-Aldrich / Merck : United States IMCD (Authorized Distributor) : Turkey Scientific Laboratory Supplies (SLS) : United Kingdom | Evonik (Manufacturer) :Germany IMCD (Distributor) : Turkey Sigma-Aldrich / Merck : United States Scientific Laboratory Supplies (SLS) : United Kingdom | Sigma-Aldrich / Merck : United States Akina Inc. (PolySciTech) : United States Corbion (Manufacturer) : Netherlands CymitQuimica : Spain Echemi : China | Manufacturer: Evonik Main Distributor: IMCD Europe, North America, South America, Asia, and Middle East | Company Manufacturer : Corbion Akina Inc (PolySciTech). Africa & Middle East, Asia Pacific, Europe, Latin America, and North America | Company Manufacturer : Corbion Akina Inc (PolySciTech). Africa & Middle East, Asia Pacific, Europe, Latin America, and North America | Company Manufacturer : Corbion Akina Inc (PolySciTech). Africa & Middle East, Asia Pacific, Europe, Latin America, and North America | Company Manufacturer : Evonik Industries AG – Germany. (Distributors)ChemPoint, Sigma-Aldrich, and Labsolu Europe, North America, and Asia / Middle East | Evonik Corporation Nutrition & Care PO Box 34628 Richmond, VA 23234 USA | Evonik Corporation Nutrition & Care PO Box 34628 Richmond, VA 23234 USA | Seqens (US) | Sigma-Aldrich Inc. 3050 SPRUCE ST ST. LOUIS MO 63103 UNITED STATES | DemeTECH Corporation: Address 14175 NW 60th Avenue Miami Lakes, FL 33014 USA , Murphy and Son Ltd: Address Alpine St, Old Basford, Nottingham, NG6 0HQ , United Kingdom, Sigma-Aldrich Inc. 3050 SPRUCE ST ST. LOUIS MO 63103 UNITED STATES
storage temp. |  | 2-8°C | room temperature | 2-8°C | 2-8°C | −20°C |  | -15°C | -15°C | -15°C | 2-8°C | 2-8°C | 2-8°C | room temperature | −20°C